## REO Resource Dataset
Project | Reliability Level | State/ Province | Country | REE Mineralogy | Principal Deposit type | Owner/Company | Code Basis | Reference | Total Mineral Resource | La | Ce | Pr | Nd | Sm | Eu | Gd | Tb | Dy | Ho | Er | Tm | Yb | Lu | Y | Sc | LREE | HREE | LREO | HREO | TREO | REO | Xenotime | Monazite | HM | Th | U | Zr | Nb | Zn | Cu | Co | V2O5 | Ni | MoO3 | Sc2O3 | Li2CO3 | MnO | HfO2 | BeO | P2O5 | AL2O3 | Fe2O3 | Ga2O3 | Sn | Sr | BaO | SrO | Ta
Khanneshin | LOW | Helmand | Afghanistan | Monazite, Synchysite, Bastnäsite | Carbonatite |  |  | Tucker, et al., 2011; Tucker, et al., 2012 | 37.27 | [20 empty] | 3.58 | 1.334266 |  |  |  |  | 500 | [19 empty] | 15.5 | 4.962585
Rodeo de Los Molles | LOW | San Luis | Argentina | Bastnäsite, Britholite, Allanite | Carbonatite | Michelotti e Hijos |  | WML, 2011 | 5.6 | [20 empty] | 2.1 | 0.1176
Dubbo Zirconia (Toongi) | HIGH | New South Wales | Australia | Eudialyte, Bastnäsite | Alkaline | ALKANE Resources | JORC | ALKANE, 2014 | 73.2 | [14 empty] | 1102.407 | [5 empty] | 0.75 | 0.549 | [5 empty] | 14500.81 | 3655.655 | [9 empty] | 0.04 | [9 empty] | 245.6885
Narraburra | HIGH | New South Wales | Australia | Monazite | Alkaline | Capital Mining Ltd. | JORC | Capital, 2013 | 73 | [14 empty] | 57.48267 | [5 empty] | 0.0327 | 0.023871 |  |  |  | 53.60712 |  | 925.3879 | 44.03928 | [9 empty] | 0.0045
Charley Creek (JV) | HIGH | Northern Territory | Australia | Monazite, Xenotime | Alluvial/Placer | CROSSLAND Strategic Metals Ltd. | JORC | CROSSLAND, 2013 | 805.302 | 44.99146 | 96.30515 | 10.24764 | 37.37683 | 7.101021 | 1.487831 | 6.054757 | 0.9386612 | 5.368379 | 1.045126 | 3.064329 | 0.4090847 | 2.641287 | 0.3851709 | 29.66129 |  | 203.5647 | 43.51332 | 0.02384782 | 0.005352401 | 0.02920023 | 0.23515
Cummins Range | HIGH | Western Australia | Australia | Monazite | Carbonatite | Navigator Resources | JORC | Navigator, 2013 | 11.15 | [20 empty] | 1.08 | 0.12042 |  |  |  | 41 | 101.7596 | [13 empty] | 9
Mount Weld CLD | HIGH | Western Australia | Australia | Monazite, Rhabdophane and Churchite | Carbonatite | Lynas | JORC | Lynas, 2015 | 14.949 | 19810.43 | 39496.9 | 4289.615 | 15122.66 | 2047.147 | 445.3126 | 920.0532 | 76.07418 | 211.928 | 25.47967 | 51.04968 | 8.518847 | 25.63228 |  | 582.2392 |  | 82132.11 | 980.9219 | 9.61043 | 0.1196682 | 9.729126 | 1.454407
Mount Weld Duncan | HIGH | Western Australia | Australia | Monazite, Rhabdophane and Churchite | Carbonatite | Lynas | JORC | Lynas, 2015 | 8.993 | 10257.07 | 16262.08 | 1963.135 | 7418.712 | 1180.412 | 321.6383 | 835.0787 | 109.2587 | 535.2294 | 80.2258 | 173.4257 | 16.9406 | 76.45859 | 8.506829 | 1969.093 |  | 38238.12 | 2969.139 | 4.473109 | 0.3646977 | 4.83684 | 0.434977
Coors and Crown | HIGH | Western Australia | Australia | Rhabdophane, Monazite and Churchite | Carbonatite | Lynas (puchased by Forge Resource in 2011) | JORC | Lynas, 2007a | 37.7 | [14 empty] | 70.86904 | [5 empty] | 1.16 | 0.43732 | [5 empty] | 2220.931 | 8503.37 | [11 empty] | 8 | 11.3 | 42.8 | [5 empty] | 196.5508
Frasers | MEDIUM | Western Australia | Australia | Monazite | Carbonatite |  |  | GSWA, various | 0.191 | [20 empty] | 2.18 | 0.0041638
Yangibana,Yangibana North, Yangibana South | MEDIUM | Western Australia | Australia | Monazite | Carbonatite | Hastings Rare Metal Ltd. | JORC | GSWA, various | 3.5 | [20 empty] | 1.7 | 0.0595
Bald Hill North and Souuth | MEDIUM | Western Australia | Australia |  | Carbonatite |  |  | GSWA, various | 0.498 | [20 empty] | 1.553976 | 0.0077388
Hook and Hook South | MEDIUM | Western Australia | Australia |  | Carbonatite |  |  | GSWA, various | 0.221 | [20 empty] | 2.023692 | 0.00447236
Kanes Gossan | MEDIUM | Western Australia | Australia |  | Carbonatite |  |  | GSWA, various | 0.449 | [20 empty] | 1.57 | 0.0070493
Lions Ear | MEDIUM | Western Australia | Australia |  | Carbonatite |  |  | GSWA, various | 0.147 | [20 empty] | 1.940272 | 0.0028522
Tongue | MEDIUM | Western Australia | Australia |  | Carbonatite |  |  | GSWA, various | 0.077 | [20 empty] | 0.67 | 0.0005159
John Galt | MEDIUM | Western Australia | Australia | Xenotime | Carbonatite -Related Skarn | Northern minerals |  | GSWA, various | 0.051 | [20 empty] | 0.35 | 0.0001785
Hastings-Brockman | HIGH | Western Australia | Australia |  | Felsic Volcanic | Hastings Rare Metal Ltd. | JORC | Hastings, 2013 | 36.2 | 28.9911 | 108.4282 | 16.23486 | 62.58631 | 39.66827 | 2.590816 | 65.06897 | 20.85125 | 162.0643 | 37.53766 | 151.2913 | 19.26326 | 122.0694 | 15.82882 | 881.9258 |  | 323.5685 | 1410.832 | 0.0377 | 0.1725 | 0.2102 | 0.0760924 | [5 empty] | 6594.171 | 2479.01 | [19 empty] | 149.0511
Nolans Bore | HIGH | Northern Territory | Australia | Fluorapatite, Apatite | Granite -Related Skarn | Arafura Resources | JORC | Arafura, 2014; Hoatson et al, 2011 | 47.3 | 4193.122 | 10692.58 | 1302.525 | 4535.64 | 509.8589 | 86.57982 | 220.7926 | 17.86684 | 71.67393 | 8.97626 | 20.23239 | 2.250835 | 13.54503 | 2.260543 | 273.2653 |  | 21541.1 | 410.0712 | 2.520229 | 0.05038402 | 2.570613 | 1.2159 |  |  |  |  | 169.5993 | [13 empty] | 11
Area 5 (Browns Range) | HIGH | Western Australia | Australia | Xenotime | Granite -Related Skarn | Northern minerals | JORC | NorMin, 2014; Cook et al., 2013 | 1.52 | 151.3335 | 344.1529 | 46.32624 | 206.8606 | 64.77139 | 9.767377 | 118.252 | 23.42332 | 156.9149 | 36.20202 | 100.9367 | 13.45801 | 76.40317 | 10.45581 | 1007.734 |  | 941.464 | 1425.528 | 0.110055 | 0.175856 | 0.29 | 0.004408 |  |  |  | 32.51579 | 21.19992
Gambit (Browns Range) | HIGH | Western Australia | Australia | Xenotime | Granite -Related Skarn | Northern minerals | JORC | NorMin, 2014; Cook et al., 2013 | 0.11 | 66.48341 | 163.0436 | 0.002057656 | 124.9754 | 163.7092 | 38.05909 | 521.5581 | 113.3672 | 840.8351 | 201.2368 | 604.7805 | 87.06992 | 515.0364 | 69.55886 | 5268.507 |  | 1077.831 | 7700.392 | 0.127464 | 0.947618 | 1.13 | 0.001243 |  |  |  | 29.87938 | 29.67988
Gambit West (Browns Range) | HIGH | Western Australia | Australia | Xenotime | Granite -Related Skarn | Northern minerals | JORC | NorMin, 2014; Cook et al., 2013 | 0.39 | 187.0352 | 458.5916 | 62.88019 | 303.6465 | 179.9301 | 35.11419 | 476.2267 | 102.799 | 790.5952 | 191.4857 | 591.3829 | 87.13121 | 529.0348 | 73.39295 | 4748.635 |  | 1703.425 | 7114.457 | 0.198485 | 0.873976 | 1.07 | 0.004173 |  |  |  | 30.75818 | 36.46386
Wolverine (Browns Range) | HIGH | Western Australia | Australia | Xenotime | Granite -Related Skarn | Northern minerals | JORC | NorMin, 2014; Cook et al., 2013 | 4.46 | 156.1938 | 388.4121 | 52.67468 | 247.7389 | 160.9325 | 33.42153 | 436.4826 | 94.32244 | 645.1729 | 138.1386 | 399.3566 | 55.72335 | 327.0231 | 44.61968 | 3854.583 |  | 1475.856 | 5558.94 | 0.171914 | 0.684818 | 0.86 | 0.038356 |  |  |  | 24.60655 | 30.52788
Ambergate / Matilda | MEDIUM | Western Australia | Australia | Monazite | Heavy Mineral Sands |  | JORC | GSWA, various | 0.611 | [20 empty] | 0.33 | 0.0020163 |  | 0.6 |  | 420
Atlas | MEDIUM | Western Australia | Australia | Monazite | Heavy Mineral Sands | Image Resources | JORC | Image, 2013 | 10.78 | [20 empty] | 0.01458944 | 0.001572741 |  | 0.02652625 | 7.9 | 18.56838
Avonbank | MEDIUM | Victoria | Australia | Monazite | Heavy Mineral Sands | WIM Resource Pty Limited | JORC | WIM, 2012 | 277 | [20 empty] | 0.057798 | 0.16010046 | 0.0228 | 0.0798 | 5.7 | 55.86
Barda | MEDIUM | New South Wales | Australia | Monazite | Heavy Mineral Sands | Bemax Resources Ltd (Now is part of Cristal Mining) | JORC | Bemax, 2008 | 46 | [20 empty] | 0.008753076 | 0.004026415 |  | 0.01591468 | 4 | 11.14028
Bidaminna | MEDIUM | Western Australia | Australia | Monazite | Heavy Mineral Sands | Image Resources | JORC | Image, 2013; GSWA, various | 44.6 | [20 empty] | 0.0572 | 0.0255112 |  | 0.104 | 3 | 72.8
Birthday Gift | MEDIUM | New South Wales | Australia | Monazite | Heavy Mineral Sands | Bemax Resources Ltd (Now is part of Cristal Mining) | JORC | Bemax, 2008 | 60 | [20 empty] | 0.00634598 | 0.003807588 |  | 0.01153815 | 2.9 | 8.076702
Blind Pew | MEDIUM | New South Wales | Australia | Monazite | Heavy Mineral Sands | Bemax Resources Ltd (Now is part of Cristal Mining) | JORC | Bemax, 2008 | 49 | [20 empty] | 0.005033019 | 0.002466179 |  | 0.009150943 | 2.3 | 6.40566
Boonanarring | MEDIUM | Western Australia | Australia | Monazite | Heavy Mineral Sands | Image Resources | JORC | Image, 2013 | 21.5 | [20 empty] | 0.059924755 | 0.01288382 |  | 0.1089541 | 8.3 | 76.26787
Brigantine | MEDIUM | New South Wales | Australia | Monazite | Heavy Mineral Sands | Bemax Resources Ltd (Now is part of Cristal Mining) | JORC | Bemax, 2008 | 13 | [20 empty] | 0.007658942 | 0.0009956624 |  | 0.01392535 | 3.5 | 9.747744
Bunker Bay | MEDIUM | Western Australia | Australia | Monazite | Heavy Mineral Sands |  |  | GSWA, various | 0.54 | [20 empty] | 0.044 | 0.0002376 |  | 0.08 | 0.3864734 | 56
Byrnes Tank | MEDIUM | New South Wales | Australia | Monazite | Heavy Mineral Sands | Bemax Resources Ltd (Now is part of Cristal Mining) | JORC | Bemax, 2008 | 9 | [20 empty] | 0.005908326 | 0.0005317494 |  | 0.01074241 | 2.7 | 7.519688
Calypso | MEDIUM | Western Australia | Australia | Monazite | Heavy Mineral Sands | Image Resources | JORC | Image, 2009 | 51.5 | [20 empty] | 0.01762073 | 0.009074676 |  | 0.03203769 | 1.7 | 22.42638
Campaspe | MEDIUM | New South Wales | Australia | Monazite | Heavy Mineral Sands | Bemax Resources Ltd (Now is part of Cristal Mining) | JORC | Bemax, 2008 | 113 | [20 empty] | 0.009847211 | 0.01112735 |  | 0.01790402 | 4.5 | 12.53281
Cavalier North | MEDIUM | New South Wales | Australia | Monazite | Heavy Mineral Sands | Bemax Resources Ltd (Now is part of Cristal Mining) | JORC | Bemax, 2008 | 15 | [20 empty] | 0.007877769 | 0.001181665 |  | 0.01432322 | 3.6 | 10.02625
Cavalier South | MEDIUM | New South Wales | Australia | Monazite | Heavy Mineral Sands | Bemax Resources Ltd (Now is part of Cristal Mining) | JORC | Bemax, 2008 | 11 | [20 empty] | 0.006564807 | 0.0007221288 |  | 0.01193601 | 3 | 8.355209
Cheyne Bay | MEDIUM | Western Australia | Australia | Monazite | Heavy Mineral Sands |  |  | GSWA, various | 0.3 | [20 empty] | 0.11 | 0.00033 |  | 0.2 |  | 140
Coliban | MEDIUM | New South Wales | Australia | Monazite | Heavy Mineral Sands | Bemax Resources Ltd (Now is part of Cristal Mining) | JORC | Bemax, 2008 | 52 | [20 empty] | 0.008315422 | 0.00432402 |  | 0.01511895 | 3.8 | 10.58326
Cooljarloo | MEDIUM | Western Australia | Australia | Monazite | Heavy Mineral Sands | Tronox | SAMAREC & JORC | Tronox, 2014 | 203.7 | [20 empty] | 0.1282541 | 0.2612536 |  | 0.2331892 | 2.1 | 163.2325
Coombah 1 | MEDIUM | New South Wales | Australia | Monazite | Heavy Mineral Sands | Bemax Resources Ltd (Now is part of Cristal Mining) | JORC | Bemax, 2008 | 7 | [20 empty] | 0.01028486 | 0.0007199405 |  | 0.01869975 | 4.7 | 13.08983
Crayfish | MEDIUM | New South Wales | Australia | Monazite | Heavy Mineral Sands | Bemax Resources Ltd (Now is part of Cristal Mining) | JORC | Bemax, 2008 | 144 | [20 empty] | 0.003282404 | 0.004726661 |  | 0.005968007 | 1.5 | 4.177605
Cyclone | MEDIUM | Western Australia | Australia | Monazite | Heavy Mineral Sands | Diatreme | JORC | Diatreme, 2014 | 137 | [20 empty] | 0.01588367 | 0.0217606279 |  | 0.0288794 | 2.2 | 20.21558
Cyclone Extended | MEDIUM | Western Australia | Australia | Monazite | Heavy Mineral Sands | Image Resources | JORC | Image, 2013 | 86.3 | [20 empty] | 0.013717715 | 0.01183839 |  | 0.0249413 | 1.9 | 17.45891
Cylinder | MEDIUM | New South Wales | Australia | Monazite | Heavy Mineral Sands | Bemax Resources Ltd (Now is part of Cristal Mining) | JORC | Bemax, 2008 | 54 | [20 empty] | 0.006427027 | 0.003470595 |  | 0.0116855 | 2.937037 | 8.179853
Dampier | MEDIUM | Western Australia | Australia | Monazite | Heavy Mineral Sands | Sheffield Resources Ltd | JORC | Sheffield, 2014 | 1374 | [20 empty] | 0.044041085 | 0.6051245079 |  | 0.0800747 | 6.1 | 56.05229
Dongara | MEDIUM | Western Australia | Australia | Monazite | Heavy Mineral Sands | Tronox | SAMAREC & JORC | Tronox, 2014 | 64.6 | [20 empty] | 0.0549693188 | 0.03551018 |  | 0.099944216 | 5.14 | 69.9609512
Dubloon North | MEDIUM | New South Wales | Australia | Monazite | Heavy Mineral Sands | Bemax Resources Ltd (Now is part of Cristal Mining) | JORC | Bemax, 2008 | 13 | [20 empty] | 0.007658942 | 0.0009956624 |  | 0.01392535 | 3.5 | 9.747744
Eneabba | MEDIUM | Western Australia | Australia | Monazite | Heavy Mineral Sands | Sheffield Resources Ltd | JORC | Sheffield, 2014 | 250.2 | [20 empty] | 0.016605655 | 0.04154734881 |  | 0.0301921 | 2.3 | 21.13447
Eucla | MEDIUM | South Australia | Australia | Monazite | Heavy Mineral Sands | Iluka Resources | JORC | Iluka, 2013 | 444.5 | [20 empty] | 0.0528 | 0.234696 |  | 0.096 | 4.8 | 67.2
Eucla West | MEDIUM | Western Australia | Australia | Monazite | Heavy Mineral Sands | Rutila Resource | JORC | Rutila, 2013 | 470 | [20 empty] | 0.0253 | 0.11891 |  | 0.046 | 4.6 | 32.2
Finigans Tank | MEDIUM | New South Wales | Australia | Monazite | Heavy Mineral Sands | Bemax Resources Ltd (Now is part of Cristal Mining) | JORC | Bemax, 2008 | 8 | [20 empty] | 0.009847211 | 0.0007877769 |  | 0.01790402 | 4.5 | 12.53281
Four Acres | MEDIUM | Western Australia | Australia | Monazite | Heavy Mineral Sands | Bemax Resources Ltd (Now is part of Cristal Mining) | JORC | Bemax, 2008 | 1 | [20 empty] | 0.07941835 | 0.0007941835 |  | 0.144397 | 11 | 101.0779
Galileo | MEDIUM | Victoria | Australia | Monazite | Heavy Mineral Sands | Bemax Resources Ltd (Now is part of Cristal Mining) | JORC | Bemax, 2008 | 26 | [20 empty] | 0.071548 | 0.01860248 | 0.0248 | 0.0868 | 6.2 | 60.76
Gallipoli | MEDIUM | New South Wales | Australia | Monazite | Heavy Mineral Sands | Bemax Resources Ltd (Now is part of Cristal Mining) | JORC | Bemax, 2008 | 335 | [20 empty] | 0.005033019 | 0.01686061 |  | 0.009150943 | 2.3 | 6.40566
Gingin North | MEDIUM | Western Australia | Australia | Monazite | Heavy Mineral Sands | Image Resources | JORC | Image, 2013 | 2.41 | [20 empty] | 0.039709175 | 0.0009569911175 |  | 0.0721985 | 5.5 | 50.53895
Gingin South | MEDIUM | Western Australia | Australia | Monazite | Heavy Mineral Sands | Image Resources | JORC | Image, 2013 | 8.08 | [20 empty] | 0.044041085 | 0.003558519668 |  | 0.0800747 | 6.1 | 56.05229
Ginko | MEDIUM | New South Wales | Australia | Monazite | Heavy Mineral Sands | Bemax Resources Ltd (Now is part of Cristal Mining) | JORC | Bemax, 2008 | 188.4 | [20 empty] | 0.006234244 | 0.01174532 |  | 0.01133499 | 2.848938 | 7.934492
Goliath | MEDIUM | New South Wales | Australia | Monazite | Heavy Mineral Sands | Bemax Resources Ltd (Now is part of Cristal Mining) | JORC | Bemax, 2008 | 65 | [20 empty] | 0.006564807 | 0.004267125 |  | 0.01193601 | 3 | 8.355209
Gordon Inlet | MEDIUM | Western Australia | Australia | Monazite | Heavy Mineral Sands |  |  | GSWA, various | 0.37 | [20 empty] | 0.11 | 0.000407 |  | 0.2 | 11.8 | 140
Gwindinup North | MEDIUM | Western Australia | Australia | Monazite | Heavy Mineral Sands | Bemax Resources Ltd (Now is part of Cristal Mining) | JORC | Bemax, 2008; GSWA, various | 16 | [20 empty] | 0.1926756 | 0.03082809 |  | 0.3503193 | 7.2 | 245.2235
Gwindinup South | MEDIUM | Western Australia | Australia | Monazite | Heavy Mineral Sands | Bemax Resources Ltd (Now is part of Cristal Mining) | JORC | Bemax, 2008; GSWA, various | 13 | [20 empty] | 0.1926756 | 0.02504783 |  | 0.3503193 | 7.1 | 245.2235
Happy Valley North | MEDIUM | Western Australia | Australia | Monazite | Heavy Mineral Sands | Bemax Resources Ltd (Now is part of Cristal Mining) | JORC | Bemax, 2008 | 3 | [20 empty] | 0.07797438 | 0.0023392314 |  | 0.1417716 | 10.8 | 99.24012
Happy Valley South | MEDIUM | Western Australia | Australia | Monazite | Heavy Mineral Sands | Bemax Resources Ltd (Now is part of Cristal Mining) | JORC | Bemax, 2008 | 6 | [20 empty] | 0.06064674 | 0.0036388044 |  | 0.1102668 | 8.4 | 77.18676
Hassel Beach | MEDIUM | Western Australia | Australia | Monazite | Heavy Mineral Sands | Bemax Resources Ltd (Now is part of Cristal Mining) | JORC | Bemax, 2008; GSWA, various | 4 | [20 empty] | 0.055 | 0.0022 |  | 0.1 | 11.9 | 70
Helene | MEDIUM | Western Australia | Australia | Monazite | Heavy Mineral Sands | Image Resource | JORC | Image, 2009 | 11.5 | [20 empty] | 0.007040584 | 0.0008096672 |  | 0.01280106 | 4.5 | 8.960743
Hopelands East | MEDIUM | Western Australia | Australia | Monazite | Heavy Mineral Sands | Bemax Resources Ltd (Now is part of Cristal Mining) | JORC | Bemax, 2008 | 19 | [20 empty] | 0.09123188 | 0.01733406 |  | 0.1658762 | 10.6 | 116.1133
Hopelands West - Serpentine | MEDIUM | Western Australia | Australia | Monazite | Heavy Mineral Sands |  |  | GSWA, various | 4.554 | [20 empty] | 0.09123188 | 0.0041547 |  | 0.1658762 | 4.659816 | 116.1133
Hyperion | MEDIUM | Western Australia | Australia | Monazite | Heavy Mineral Sands | Image Resources | JORC | Image, 2009 | 3.7 | [20 empty] | 0.01181005 | 0.0004369718 |  | 0.02147281 | 7.8 | 15.03097
Israelite Bay | MEDIUM | Western Australia | Australia | Monazite | Heavy Mineral Sands |  |  | GSWA, various | 0.5 | [20 empty] | 0.33 | 0.00165 |  | 0.6 | 2.8 | 420
Jacks Tank North | MEDIUM | New South Wales | Australia | Monazite | Heavy Mineral Sands | Bemax Resources Ltd (Now is part of Cristal Mining) | JORC | Bemax, 2008 | 13 | [20 empty] | 0.004157711 | 0.0005405025 |  | 0.007559475 | 1.9 | 5.291632
Jacks Tank South | MEDIUM | New South Wales | Australia | Monazite | Heavy Mineral Sands | Bemax Resources Ltd (Now is part of Cristal Mining) | JORC | Bemax, 2008 | 41 | [20 empty] | 0.0056895 | 0.002332695 |  | 0.01034454 | 2.6 | 7.241181
Jangardup | MEDIUM | Western Australia | Australia | Monazite | Heavy Mineral Sands |  | JORC | GSWA, various | 1.72 | [20 empty] | 0.568 | 0.0097696 | 0.3 | 0.7 | 7.04 | 490
Jangardup South | MEDIUM | Western Australia | Australia | Monazite | Heavy Mineral Sands | Bemax Resources Ltd (Now is part of Cristal Mining) | JORC | Bemax, 2008 | 25 | [20 empty] | 0.07508644 | 0.01877161 |  | 0.1365208 | 10.4 | 95.56456
Karra | MEDIUM | New South Wales | Australia | Monazite | Heavy Mineral Sands | Bemax Resources Ltd (Now is part of Cristal Mining) | JORC | Bemax, 2008 | 151 | [20 empty] | 0.008315422 | 0.01255629 |  | 0.01511895 | 3.8 | 10.58326
Kemerton | MEDIUM | Western Australia | Australia | Monazite | Heavy Mineral Sands | Bemax Resources Ltd (Now is part of Cristal Mining) | JORC | Bemax, 2008 | 8 | [20 empty] | 0.09448979 | 0.00755918295 |  | 0.1717996125 | 13.0875 | 120.2597
Kulwin Nth | MEDIUM | Victoria | Australia | Monazite | Heavy Mineral Sands | Bemax Resources Ltd (Now is part of Cristal Mining) | JORC | Bemax, 2008 | 5 | [20 empty] | 0.0979524 | 0.00489762 | 0.03864 | 0.13524 | 9.66 | 94.668
Laburnum | MEDIUM | New South Wales | Australia | Monazite | Heavy Mineral Sands | Bemax Resources Ltd (Now is part of Cristal Mining) | JORC | Bemax, 2008 | 70 | [20 empty] | 0.00634598 | 0.004442186 |  | 0.01153815 | 2.9 | 8.076702
Ludlow | MEDIUM | Western Australia | Australia | Monazite | Heavy Mineral Sands | Bemax Resources Ltd (Now is part of Cristal Mining) | JORC | Bemax, 2008 | 5 | [20 empty] | 0.046929025 | 0.00234645125 |  | 0.0853255 | 6.5 | 59.72785
Massidon | MEDIUM | New South Wales | Australia | Monazite | Heavy Mineral Sands | Bemax Resources Ltd (Now is part of Cristal Mining) | JORC | Bemax, 2008 | 430 | [20 empty] | 0.005501207 | 0.02365519 |  | 0.01000219 | 2.513953 | 7.001536
McCalls | MEDIUM | Western Australia | Australia | Monazite | Heavy Mineral Sands | Sheffield Resources Ltd | JORC | Sheffield, 2014 | 4431 | [20 empty] | 0.00866382 | 0.3838938642 |  | 0.0157524 | 1.2 | 11.02668
Mercury | MEDIUM | Victoria | Australia | Monazite | Heavy Mineral Sands | Bemax Resources Ltd (Now is part of Cristal Mining) | JORC | Bemax, 2008 | 37 | [20 empty] | 0.05577 | 0.0206349 | 0.022 | 0.077 | 5.5 | 53.9
Minervah | MEDIUM | New South Wales | Australia | Monazite | Heavy Mineral Sands | Bemax Resources Ltd (Now is part of Cristal Mining) | JORC | Bemax, 2008 | 62 | [20 empty] | 0.01094135 | 0.006783634 |  | 0.01989336 | 5 | 13.92535
Murray | MEDIUM | Victoria | Australia | Monazite | Heavy Mineral Sands | Iluka Resources | JORC | Iluka, 2013 | 217.5 | [20 empty] | 0.19041 | 0.41414175 | 0.066 | 0.231 | 16.5 | 161.7
North Stradbroke | MEDIUM | Queensland | Australia | Monazite | Heavy Mineral Sands | Iluka Resources |  | Iluka, 2008; Hedrick, 2000 | 1195.729 | 2.322 | 4.9464 | 0.5724 | 2.0088 | 0.3348 | 0.0864 | 0.1944 | 0.0324 | 0.0648 | 0.0108 | 0.0216 |  | 0.0108 | 0.0108 | 0.2268 |  | 10.4652 | 0.378 | 0.001226352 | 4.545899e-05 | 0.00108 | 0.01291387
Perth | MEDIUM | Western Australia | Australia | Monazite | Heavy Mineral Sands | Iluka Resources | JORC | Iluka, 2013 | 1111.8 | [20 empty] | 0.038265205 | 0.4254325 |  | 0.0695731 | 5.3 | 48.70117
Red Gully | MEDIUM | Western Australia | Australia | Monazite | Heavy Mineral Sands | Image Resources | JORC | Image, 2013 | 5.98 | [20 empty] | 0.055592845 | 0.003324452131 |  | 0.1010779 | 7.7 | 70.75453
Scott River | MEDIUM | Western Australia | Australia | Monazite | Heavy Mineral Sands | Bemax Resources Ltd (Now is part of Cristal Mining) | JORC | Bemax, 2008 | 29 | [20 empty] | 0.072920485 | 0.02114694065 |  | 0.1325827 | 10.1 | 92.80789
Shamrock | MEDIUM | New South Wales | Australia | Monazite | Heavy Mineral Sands | Bemax Resources Ltd (Now is part of Cristal Mining) | JORC | Bemax, 2008 | 129 | [20 empty] | 0.005033019 | 0.006492594 |  | 0.009150943 | 2.3 | 6.40566
Snapper | MEDIUM | New South Wales | Australia | Monazite | Heavy Mineral Sands | Bemax Resources Ltd (Now is part of Cristal Mining) | JORC | Bemax, 2008 | 117 | [20 empty] | 0.01181665 | 0.01382548 |  | 0.02148482 | 5.4 | 15.03938
Somme | MEDIUM | New South Wales | Australia | Monazite | Heavy Mineral Sands | Bemax Resources Ltd (Now is part of Cristal Mining) | JORC | Bemax, 2008 | 40 | [20 empty] | 0.003501231 | 0.001400492 |  | 0.006365874 | 1.6 | 4.456112
Telesto | MEDIUM | Western Australia | Australia | Monazite | Heavy Mineral Sands | Image Resources | JORC | Image, 2009 | 1.9 | [20 empty] | 0.3003766 | 0.005707156 |  | 0.5461394 | 5.8 | 382.2976
Titan | MEDIUM | Western Australia | Australia | Monazite | Heavy Mineral Sands | Image Resources | JORC | Image, 2013 | 136.6 | [20 empty] | 0.02078998 | 0.02839912 |  | 0.03779997 | 1.9 | 26.45998
Trelawney | MEDIUM | New South Wales | Australia | Monazite | Heavy Mineral Sands | Bemax Resources Ltd (Now is part of Cristal Mining) | JORC | Bemax, 2008 | 47 | [20 empty] | 0.0056895 | 0.002674065 |  | 0.01034454 | 2.6 | 7.241181
Triangle | MEDIUM | New South Wales | Australia | Monazite | Heavy Mineral Sands | Bemax Resources Ltd (Now is part of Cristal Mining) | JORC | Bemax, 2008 | 41 | [20 empty] | 0.004814192 | 0.001973819 |  | 0.008753076 | 2.2 | 6.127153
Wakool | MEDIUM | New South Wales | Australia | Monazite | Heavy Mineral Sands | Bemax Resources Ltd (Now is part of Cristal Mining) | JORC | Bemax, 2008 | 53 | [20 empty] | 0.00634598 | 0.00336337 |  | 0.01153815 | 2.9 | 8.076702
Wedderburn | MEDIUM | Victoria | Australia | Monazite | Heavy Mineral Sands | WIM Resource Pty Limited | JORC | WIM, 2012 | 349 | [20 empty] | 0.032448 | 0.11324352 | 0.0128 | 0.0448 | 3.2 | 31.36
Wemen South | MEDIUM | Victoria | Australia | Monazite | Heavy Mineral Sands | Bemax Resources Ltd (Now is part of Cristal Mining) | JORC | Bemax, 2008 | 12 | [20 empty] | 0.0381095 | 0.00457314 | 0.01503333 | 0.05261667 | 3.758333 | 36.83167
Western Strands | MEDIUM | New South Wales | Australia | Monazite | Heavy Mineral Sands | Bemax Resources Ltd (Now is part of Cristal Mining) | JORC | Bemax, 2008 | 60 | [20 empty] | 0.003938884 | 0.002363331 |  | 0.007161608 | 1.8 | 5.013126
Whicher Scarp | MEDIUM | Western Australia | Australia | Monazite | Heavy Mineral Sands | Bemax Resources Ltd (Now is part of Cristal Mining) | JORC | Bemax, 2008 | 5 | [20 empty] | 0.095157623 | 0.00475788115 |  | 0.17301386 | 13.18 | 121.109702
WIM 150 | MEDIUM | Victoria | Australia | Monazite | Heavy Mineral Sands | Australia Zircon | JORC | AusZr, 2013 | 1650 | [20 empty] | 0.0513116 | 0.8466414 | 0.01406 | 0.0777 | 3.7 | 54.39
WIM 200 | MEDIUM | Victoria | Australia | Monazite | Heavy Mineral Sands | Astron Ltd. | JORC | Astron, 2011 | 2630 | [20 empty] | 0.053742 | 1.4134146 | 0.0212 | 0.0742 | 5.3 | 51.94
Winchester | MEDIUM | New South Wales | Australia | Monazite | Heavy Mineral Sands | Bemax Resources Ltd (Now is part of Cristal Mining) | JORC | Bemax, 2008 | 95 | [20 empty] | 0.007221288 | 0.006860224 |  | 0.01312961 | 3.3 | 9.19073
Yabbie | MEDIUM | New South Wales | Australia | Monazite | Heavy Mineral Sands | Bemax Resources Ltd (Now is part of Cristal Mining) | JORC | Bemax, 2008 | 302 | [20 empty] | 0.004157711 | 0.01255629 |  | 0.007559475 | 1.9 | 5.291632
Yoganup Group (includes Yoganup North & Extended | MEDIUM | Western Australia | Australia | Monazite | Heavy Mineral Sands |  |  | GSWA, various | 27.642 | [20 empty] | 0.1947026 | 0.0538197 |  | 0.3540048 |  | 247.8033
Mount Gee | HIGH | South Australia | Australia |  | Hydrothermal Undifferentiated | Marathon Resources Ltd. | JORC | Marathon, 2006 | 44.198 | [20 empty] | 0.12 | 0.0530376 |  |  |  |  | 508.798
Milo | HIGH | Queensland | Australia |  | IOCG | GBM Resources Ltd. | JORC | GBM, 2013 | 187.2 | 127.9019 | 221.979 | 20.50719 | 68.58773 | 10.34825 | 3.454421 | 8.675862 |  | 6.970509 |  | 4.372582 |  |  |  | 40.94656 |  | 461.4544 | 52.28965 | 0.054 | 0.0065 | 0.61 | 1.14192
Olympic Dam | MEDIUM | South Australia | Australia | Granite Rich Breccias, Florencite, Monazite and Xenotime | IOCG | BHP Billiton | JORC | BHPB, 2012 | 9576 | 1705.359 | 2561.297 | [18 empty] | 0.55 | 52.668 |  |  |  |  | 220.4791 |  |  |  | 8200
Korella | HIGH | Queensland | Australia | Xenotime | Sedimentary Undifferentiated | Krucible Metals Ltd. | JORC | Krucible, 2013 | 13.72 | [14 empty] | 551.2037 | [5 empty] | 0.07 | 0.009604
Mary Kathleen | LOW | Queensland | Australia |  | Tailings |  | JORC | McKay et al., 2013; Mudd, 2014 | 5.5 | [20 empty] | 6.4 | 0.352 |  |  |  |  | 161.1194
Port Pirie (Radium Hill) | MEDIUM | South Australia | Australia |  | Tailings |  |  | McKay et al., 2013; Mudd, 2014 | 0.1515 | 3208.101 | 2028.75 | 59.22042 | 152.7945 | 17.07631 | 5.985384 | 34.35985 | 43.01001 | 284.6866 | 60.50279 | 329.026 | 60.68533 | 565.1765 | 52.24032 | 1247.42 | 193.6491 | 5506.287 | 2642.747 | 0.6452475 | 0.3178218 | 0.990099 | 0.0015 |  |  |  |  | 84.79967
Araxá | HIGH | Minas Gerais | Brazil | Monazite and Apatite | Carbonatite | MbAc Fertilizer Crop. | NI43-101 | Clay and Ackroyd, 2013 | 28.29 | 10062.37 | 17741.57 | 1630.825 | 4994.703 | 540.8229 | 122.0196 | 249.7376 | 26.17954 | 105.2737 | 14.52356 | 29.09861 | 1.79237 | 14.65183 | 0.1973862 | 373.6227 |  | 35342.05 | 565.3397 | 4.137192 | 0.06943026 | 4.219236 | 1.193622 | [6 empty] | 5761.629 | [11 empty] | 7.86 | 4.50609 | 30.37065
Serra Negra | LOW | Minas Gerais | Brazil | Apatite, Baddeleyite, Perovskite, Pyrochlore, Th and U minerals (disseminated) | Carbonatite |  |  | Berger et al., 2009 | 200 | [20 empty] | 0.9 | 1.8
Catalão I | LOW |  | Brazil | Monazite,Apatitehematite, Ilmenite, Lusungite, Magnetite, Rhabdophane, | Carbonatite |  |  | Berger et al., 2009 | 46 | [20 empty] | 1.3 | 0.598 | [6 empty] | 2702.006 | [11 empty] | 8.9
Morro dos Seis Lagos | LOW |  | Brazil |  | Carbonatite |  |  | Berger et al., 2009 | 2898 | [20 empty] | 1.5 | 43.47 | [6 empty] | 22331.28
Tapira | LOW |  | Brazil |  | Carbonatite |  |  | Berger et al., 2009 | 166 | [20 empty] | 0.03 | 0.0498 | [6 empty] | 9377.549 | [11 empty] | 8.5
Thor Lake/ Nechalacho (Basal and Upper) | HIGH | Northwest Territries | Canada | Allanite, Monazite and Bastnäsite | Alkaline | Avalon Rare Metal Inc. | NI43-101 | Ciuculescu et al., 2013 | 311.7 | 1612.191 | 4641.181 | 609.4542 | 2262.532 | 446.1204 | 52.59221 | 368.9756 | 47.42512 | 215.8866 | 35.65348 | 87.35479 | 11.63049 | 71.26235 | 10.12033 | 836.1411 |  | 9993.046 | 1315.474 | 1.168263 | 0.1610882 | 1.371967 | 4.27642 |  |  |  | 126.5892 |  | 19359.77 | 2506.835 | [14 empty] | 149.7788 |  |  |  |  | 222.7576
Hoidas Lake (JAK Zone) | HIGH | Saskatchewan | Canada | Bastnäsite, Monazite, Thorite | Alkaline | Star Minerals Group | NI43-101 | Dunn, 2014 | 4.823588 | 3417.453 | 7427.522 | 952.1393 | 3470.766 | 494.8557 | 93.41279 | 223.4128 | 20 | 60 |  | 40.98492 |  | 10 |  | 200.9849 |  | 16079.56 | 331.9698 | 1.880971 | 0.04053749 | 1.904076 | 0.09184477
Kipawa Lake (Zeus) | HIGH | Quebec | Canada | Eudialyte, Mosandrite and Britholite | Alkaline | Matamec Explorations Inc. | NI43-101 | Saucier et al., 2012 | 24.45 | 518.2024 | 1052.424 | 131.9582 | 478.1715 | 107.3057 | 13.96021 | 107.9568 | 19.88402 | 132.135 | 28.4661 | 91.32884 | 14.15414 | 85.37551 | 11.8218 | 726.5534 |  | 2409.979 | 1109.719 | 0.2817619 | 0.1361089 | 0.4178708 | 0.102169415 |  |  |  | 216.2555 | 24.09094 | 6636.579
Two Tom | HIGH | Labrador | Canada | Monazite,Cerium-Calcium Silicates | Alkaline | Canada Rare Earth Corpo. | NI43-101 | Daigle, 2012a | 44.3 | 2336.342 | 4431.043 | 461.4117 | 1543.224 | 267.3297 | 25.90816 | 164.8414 | 17.37605 | 69.70509 | 8.729688 | 17.49033 |  | 8.781973 |  | 29.13505 |  | 9230.1 | 151.2182 | 1.08 | 0.0177 | 1.0977 | 0.4862811 |  |  |  | 527.2727 | [13 empty] | 0.18
Lackner Lake | LOW |  | Canada |  | Alkaline |  |  | Berger et al., 2009 | 113 | [20 empty] | 0.12 | 0.1356
Strange Lake | HIGH | Quebec | Canada | Allanite, Titanite, Pyrochlore and Gadolinite | Alkaline | Quest Rare Minerals Ltd. | NI43-101 | Gowans et al., 2014 | 492.479 | 1033.614 | 2227.809 | 247.735 | 953.537 | 207.4182 | 8.987122 | 201.4117 | 40.19252 | 275.6937 | 60.14723 | 190.5732 | 28.0478 | 192.0894 | 27.81129 | 1709.561 |  | 4880.512 | 2524.116 | 0.5706796 | 0.3102936 | 0.8947315 | 4.40636453 |  |  |  | 261.9844 | 49.82322 | 13536.28 | 1109.093 | [9 empty] | 0.04605402 | 0.02260997
Elliot Lake | HIGH |  | Canada | Brannerite, Monzite | Alluvial/Placer | Appia Energy Corp. | NI43-101 | Workman et al., 2013 | 51.602 | 406.3292 | 718.1357 | 70.8897 | 235.8065 | 39.53292 | 1.625377 | 25.00603 | 3.050754 | 13.70302 | 2.150754 | 5.576131 | 0.7253769 | 4.450754 | 0.6253769 | 57.23593 |  | 1497.325 | 87.51809 | 0.1752225 | 0.01073726 | 0.1859598 | 0.09595895 |  |  |  |  | 211.9992
Eco Ridge - HWZ | HIGH | Ontario | Canada | Monazite and Pyrite | Alluvial/Placer | Pele Mountain Res. Inc. | NI43-101 | Cox et al., 2012 | 49.18 | 168.3558 | 317.0139 | 31.61524 | 101.7856 | 17.24708 | 0.8636054 | 10.78074 | 1.737605 | 6.470487 | 0.8729688 | 2.623549 |  | 2.13062 |  | 4.272717 |  | 647.6619 | 18.10795 | 0.07579036 | 0.002127839 | 0.07791819 | 0.038320168 |  |  |  | 159.0456 | 101.9793 | [8 empty] | 9
Eco Ridge - MCB | HIGH | Ontario | Canada | Monazite and Pyrite | Alluvial/Placer | Pele Mountain Res. Inc. | NI43-101 | Pele, 2013 | 59.303 | 319.7425 | 605.6225 | 58.89111 | 195.5334 | 33.96251 | 1.727211 | 22.88997 | 3.400845 | 14.81233 | 2.618906 | 6.121615 | 0.8756026 | 4.390987 | 0.8793788 | 60.93439 | 5.117487 | 1238.369 | 94.03405 | 0.1449097 | 0.01152979 | 0.1564395 | 0.0927733 |  |  |  | 316.872 | 855.2003 | [8 empty] | 9
Niobec REE Zone | HIGH | Quebec | Canada | Bastnäsite, Allanite, Apatite and Monazite | Carbonatite | IAMGOLD corp. | NI43-101 | Grenier and Tremblay, 2013 | 466.8 | 3451.646 | 6755.847 | 741.6766 |  | 293.2003 | 60.45238 | 139.6814 | 10.86003 | 39.9933 | 4.364844 | 8.307905 | 1.926326 |  | 0.703503 | 74.01878 | 27.64276 | 11442.5 | 140.1747 | 1.34 | 0.01699 | 1.65 | 7.7022 |  |  |  | 414 |  |  | 726 | [16 empty] | 0.1569
Saint-Honoré Complex | HIGH | Quebec | Canada | Bastnäsite, Allanite, Apatite and Monazite | Carbonatite | IAMGOLD corp. | NI43-101 | Grenier and Tremblay, 2013 | 1058.2 | 3576.675 | 6801.279 | 742.9598 | 2572.999 | 281.1645 | 60.02833 | 130.166 | 11.29755 | 35.73638 | 4.364844 | 7.873788 | 0.8756026 | 0.8781973 | 0.8793788 | 513.351 |  | 14165.27 | 575.2568 | 1.657705 | 0.07229507 | 1.734641 | 18.35597
Montviel | HIGH | Quebec | Canada | Monazatite, Huanghoite, Cebaite, Qaqarssukite, | Carbonatite | GeoMegA | NI43-101 | Desharnais and Duplessis, 2011 | 250.6 | 3171.702 | 6110.751 | 644.2122 | 2074.274 | 214.2047 | 41.04917 | 72.06574 | 72.16675 | 20.50403 | 2.618906 | 4.605344 | 0.8756026 | 2.868334 | 0.2340565 | 57.95274 |  | 12328.26 | 161.8258 | 1.442944 | 0.01929924 | 1.454863 | 3.645887 | [6 empty] | 57.74473
Clay - Howells | HIGH | Ontario | Canada | Monazite, Apatite, and Ce-La-Ca Silicate | Carbonatite | Canada Rare Earth Corpo. | NI43-101 | Daigle, 2011 | 11.971 | 972.0545 | 1750.219 | 179.4379 | 643.01 | 103.4825 | 25.90816 | 69.4069 | 26.06407 | 43.56568 | 8.729688 | 17.49033 |  | 17.56395 |  | 196.8584 |  | 3743.519 | 310.2722 | 0.438 | 0.038 | 0.476 | 0.05698196 |  |  |  | 166.6667 |  |  | 769.1729 | [8 empty] | 220 |  |  |  |  | 0.3462
Lavergne-Springer | HIGH |  | Canada | Synchysite | Carbonatite | Canada Rare Earth Corpo. | NI43-101 | Daigle, 2012b | 49.595 | 1921.994 | 3410.215 | 566.4024 | 1233.639 | 160.8151 | 36.41073 | 90.50886 | 8.688023 | 36.73572 | 8.729688 | 10.63526 |  | 8.781973 |  | 161.5256 |  | 7419.985 | 235.0963 | 0.8683131 | 0.02894518 | 0.8972583 | 0.44499525 |  |  |  | 79.79968 |  |  | 1818.045
Oka | LOW | Quebec | Canada | Apatite, Magnetite and Pyrochlore | Carbonatite | Niocan |  | Long et al., 2010 | 210 | [20 empty] | 0.127 | 0.2667
Ashram (Eldor) | HIGH |  | Canada | Monazite, Bastnäsite and Xenotime | Carbonatite | Commerce Res Corp. | NI43-101 | Gagnon et al., 2015 | 422.74 | 3076.96 | 5746.374 | 618.2654 | 2208 | 284.0193 | 66.36736 | 156.6763 | 15.91256 | 63.06815 | 8.911947 | 18.7341 | 1.836458 | 11.60403 | 1.762876 | 10.40473 |  | 12156.66 | 132.2349 | 1.363816 | 0.07396498 | 1.437781 | 6.07807448
Foxtrot | HIGH |  | Canada | Allanite, Zircon, Monazite and Xenotime | Felsic Volcanic | Search Minerals Inc. | NI43-101 | Srivastava et al., 2013 | 14.394 | 1563.627 | 3332.841 | 377.3972 | 1370.972 | 249.2251 | 12.33431 | 196.6561 | 32.07923 | 184.3853 | 35.72495 | 101.3101 | 14.57105 | 91.58047 | 14.07006 | 1015.961 |  | 7103.053 | 1489.682 | 0.8308198 | 0.1832452 | 1.014065 | 0.14596452 | [5 empty] | 9766.34 | 523.6047
Buckton | HIGH | Alberta | Canada | Ionic Clay | Shale-hosted | DNI Metals Inc. | NI43-101 | Eccles et al., 2013 | 4712.05 | 41.43038 | 71.71631 | 8.9571 | 34.40596 | 6.797664 | 1.463145 | 5.797807 | 0.8688023 | 5.135722 | 1.047563 | 2.973356 | 0.4378013 | 2.985871 | 0.4396894 | 31.83199 | 11.95744 | 170.5684 | 45.7208 | 0.01994615 | 0.00563192 | 0.02557807 | 1.205251 |  |  |  | 10.46285 | 9.083352 |  |  | 169.9001 | 40.2808 | 15.36925 | 609.4875 | 67.56736 | 23.23084 | 16.54617 | 375.0384
Buckton south | HIGH | Alberta | Canada | Ionic Clay | Shale-hosted | DNI Metals Inc. | NI43-101 | Eccles et al., 2013 | 496.698 | 39.73486 | 69.58189 | 8.971894 | 33.77946 | 6.640124 | 1.468129 | 5.812828 | 0.9556825 | 5.402145 | 1.047563 | 3.060807 | 0.4378013 | 3.073691 | 0.6155652 | 30.94615 | 14.27775 | 165.9892 | 45.5394 | 0.01941 | 0.0056 | 0.02501 | 0.1242241698 |  |  |  | 10.3697 | 10.00618 |  |  | 184.7 | 47.2 | 15.2 | 720.6 | 71.3 | 25.9 | 21.9 | 370.3
Grande-Vallée | HIGH |  | Canada | Ionic Clay | Shale-hosted | Orbite Aluminae Inc. | NI43-101 | Doran et al., 2012 | 1040 | [20 empty] | 0.0563 | 0.58552 | [19 empty] | 23.37 | 8.42
Muluozhai | LOW | Sichuan | China | Bastnäsite | Carbonatite |  |  | Hou et al., 2009; Tian, 2005 | 0.45 | [20 empty] | 3.97 | 0.017865
Weishan | LOW | shandong | China | Bastnäsite | Carbonatite |  |  | CSRE,2002; Orries et al, 2002 | 1856.25 | [20 empty] | 1.6 | 29.7
Maoniuping | LOW | Sichuan | China | Bastnäsite | Carbonatite |  |  | Hou et al., 2009; Tian, 2005; Yang et al., 2001; Yuan et al., 1995 | 1.2 | [20 empty] | 2.89 | 0.03468
Miaoya | LOW | Hubei | China | Monazite,Bastnäsite, Parisite and Burbankite | Carbonatite |  |  | Berger et al., 2009; | 71.5 | [20 empty] | 1.7 | 1.2155
Dalucao | LOW | Sichuan | China |  | Carbonatite |  |  | Berger et al., 2009; Li, 2005 | 0.76 | [20 empty] | 5 | 0.038
Bayan Obo | MEDIUM | Inner Mongolia | China | Bastnäsite,Monazite and Xenotime | Carbonatite | Baotou Steel (Baotou Iron and Steel Group) |  | MoLRPRC, 2012; Gao, 2009 | 1540 | 12628.34 | 26012.38 | 2784.722 | 7942.883 | 661.4187 | 206.7225 | 309.9007 | 45.21011 | 140.8803 |  | 31.20511 |  | 91.398 | 22.88024 | 157.4938 |  | 50546.36 | 489.0676 | 5.916508 | 0.05795094 | 5.947118 | 91.58561 |  |  |  | 333.9459 |  |  | 1113.212 | [13 empty] | 34.7
Southern Seven Provinces | LOW | Jiangxi, Fujian, Yunnan, Guangdong | China | Ionic Clay | Laterite / Soil / Clay |  |  | CSRE,2002 | [22 empty] | 59.9
Zhijin | LOW | Guizhou | China | Monazite, Xenotime,Phosphorite | Shale-hosted |  |  | CSRE,2002; Orries et al, 2002 | 4400 | [20 empty] | 0.05 | 2.2
Bayan Obo (Tailings Dam) | LOW | Inner Mongolia | China | Bastnäsite,Monazite and Xenotime | Tailings |  |  | Gao, 2009 ; Chen et al., 2007 | 1200 | [20 empty] | 6.95 | 83.4 |  |  |  | 377.88615 |  |  | 1239.744 | [13 empty] | 17.38
Katajakangas | LOW |  | Finland | Fergusonite, Allanite, Columbite, Magnetite | Alkaline |  |  | FODD, 2013 | 0.46 | [20 empty] | 2.4 | 0.01104 |  |  |  | 1200 | 250 | 8400 | 5300
Korsnäs | LOW |  | Finland | Apatite, Pyrite, Marcasite, Coffinite, Uraninite, Ortite and Galena | Carbonatite |  |  | FODD, 2013 | 0.86 | [20 empty] | 0.83 | 0.007138
Hangaslampi Co | LOW |  | Finland | Pyrite, Pyrrhotite, Magnetite and Molybdenite, | Hydrothermal Undifferentiated | Dragon Mining Ltd. |  | Dragon, 2012 | 0.6 | [20 empty] | 0.022 | 3.96e-05 |  |  |  |  | 100 |  |  |  |  | 900
Mabounie | LOW |  | Gabon | Bastnäsite, Ilmenite, Magnetite, Monazite, Pyrite, Pyrochlore, Pyrrhotite, Synchysite and Xenotime | Carbonatite |  |  | Orris and Grauch, 2002; Berger et al., 2009 | 380 | [20 empty] | 2.52 | 9.576 | [6 empty] | 8106.017
Storkwitz | HIGH |  | Germany |  | Carbonatite | Seltenerden Storkwitz AG | JORC | DeRoh, 2013 | 4.4 | [20 empty] | 0.45 | 0.0198
Karrat | HIGH |  | Greenland | Bastnäsite, Monzite, Allanite and Pyrochlore | Alkaline | Avannaa Resources Ltd. |  | Avannaa, 2011 | 26.3 | 2245 | 5036.9 | 470.1 | 2003.6 | 358.2 | 106 | 270.1 | 38.8 | 180.8 | 28.2 | 69.1 | 7.9 | 42.6 | 5.5 | 721.5 |  | 10489.9 | 1094.4 | 1.226909 | 0.1343533 | 1.361 | 0.357943
Motzfeldt (Aries) | HIGH |  | Greenland | Eudialyte | Alkaline | RAM Resources Ltd. | JORC | RamRes, 2012 | 340 | 529.855 | 859.0589 | 88.86447 | 278.6377 | 49.32663 | 40.41673 | 40.60303 | 40.65995 | 4.530831 | 9.078876 | 4.547485 | 4.553133 | 25.11644 | 4.57277 | 243.632 |  | 1886.762 | 336.6915 | 0.22074 | 0.0416 | 0.26 | 0.884 | [5 empty] | 3405.428 | 1850 | [19 empty] | 98.27542
Tanbreez | HIGH |  | Greenland | Eudialyte | Alkaline | Tanbreez Mining Greenland | JORC | Tanbreez, 2013 | 4300 | 1157 | 2145 | 208 | 780 | 149.5 | 19.5 | 162.5 | 32.5 | 188.5 | 39 | 156 | 19.5 | 130 | 19.5 | 1235 |  | 4621.5 | 1820 | 0.5 | 0.15 | 0.65 | 27.95 | [5 empty] | 18000 | 1589.415
Kvanefjeld | HIGH | Kujalleq | Greenland | Lujavrite | Alkaline | Greenland Minerals and Energy Ltd. | JORC | GreMinEng, 2013 | 619 | [14 empty] | 680.3428 |  |  |  | 0.9333 | 0.1253 | 1.058158 | 6.55 |  |  |  |  | 217.9351 |  | 1739.615 | 2189
Sørensen | HIGH |  | Greenland | Lujavrite | Alkaline | Greenland Minerals and Energy Ltd. | JORC | GreMinEng, 2013 | 242 | [14 empty] | 704.7532 |  |  |  | 0.9729 | 0.1293 | 1.1022 | 2.667324 |  |  |  |  | 257.7862 |  | 2067.829
Zone 3 | HIGH |  | Greenland | Lujavrite | Alkaline | Greenland Minerals and Energy Ltd. | JORC | GreMinEng, 2013 | 95 | [14 empty] | 764.5982 |  |  |  | 1.0242 | 0.1367 | 1.1609 | 1.102855 |  |  |  |  | 254.3943 |  | 2199.75
Sarfartoq ST-1 Zone | HIGH | Qaasuitsup | Greenland | Bastnäsite,Synchysite and Monazite | Carbonatite | Hudsone Resource Inc. | NI43-101 | Hudson, 2012 | 12.421 | 2552.923 | 6010.888 | 704.7676 | 2328.051 | 231.8708 | 51.57478 | 126.5852 | 10.20327 | 24.82209 | [5 empty] | 46.97108 |  | 12006.66 | 81.99644 | 1.404917 | 0.009988302 | 1.415796 | 0.175856
Manavalakuruchi | LOW | Tamilnadu/ Kanyakumari | India | Monzite | Alluvial/Placer |  |  | Orris and Grauch, 2002 | 103.7 | [20 empty] | 1.4935 | 1.5487595
Amma Dongar(Ambadungar) | LOW |  | India | Apatite, Barite, Bastnäsite and chalcopyrite | Carbonatite |  |  | Berger et al., 2009 | 11.6 | [20 empty] | 1.06 | 0.12296
Andhra Pradesh | LOW |  | India | Monazite | Heavy Mineral Sands | Indian Rare Earths Ltd. |  | IBM, 2013 | [22 empty] | 2.057
Bihar | LOW |  | India | Monazite | Heavy Mineral Sands | Indian Rare Earths Ltd. |  | IBM, 2013 | [22 empty] | 0.121
Kerala | LOW |  | India | Monazite | Heavy Mineral Sands | Indian Rare Earths Ltd. |  | IBM, 2013 | [22 empty] | 0.8305
Odisha | LOW |  | India | Monazite | Heavy Mineral Sands | Indian Rare Earths Ltd. |  | IBM, 2013 | [22 empty] | 1.0175
Tamil Nadu | LOW |  | India | Monazite | Heavy Mineral Sands | Indian Rare Earths Ltd. |  | IBM, 2013 | [22 empty] | 1.188
West Bengal | LOW |  | India | Monazite | Heavy Mineral Sands | Indian Rare Earths Ltd. |  | IBM, 2013 | [22 empty] | 0.671
Mrima Hill | HIGH |  | Kenya | Apatite, Magnetite, Barite, and Fluorite | Carbonatite | Pacific Wildcat Resources Ltd. | NI43-101 | Pollard and Mapleson, 2013 | 159.4 | 8657.572 | 14134.84 | 1428.319 | 4968.79 | 696.8981 | 196.0617 | 502.7891 | 61.73473 | 307.9126 | 53.85736 | 133.3396 | 16.63645 | 90.18602 | 12.3113 | 1516.841 |  | 30585.27 | 2192.819 | 3.579107 | 0.2700617 | 3.851361 | 6.13907 |  |  |  | 450.1926 | 25.77792 |  | 5614.368
Ruri Complex | LOW |  | Kenya | Bastnäsite, Eudialyte, Fluorite and Monzite | Carbonatite |  |  | Berger et al., 2009 | 3.75 | [20 empty] | 3.92 | 0.147
Kutessay II | HIGH | Chui | Kyrgyzstan |  | Alkaline | Stans Energy Corp. | JORC | Danilov, 2011 | 18.011 | 367.7959 | 437.3549 | 84.00414 | 181.7867 | 91.1156 | 5.111363 | 79.78171 | 34.44614 | 136.4512 | 12.66729 | 72.22578 | 5.555829 | 73.11471 | 11.11166 | 594.0293 |  | 1246.95 | 939.6018 | 0.1457489 | 0.1149974 | 0.2581836 | 0.04650144
Sarysai | LOW |  | Kyrgyzstan |  | Carbonatite |  |  | Bogdetsky et al., 2001; Long et al., 2010 | 7 | [20 empty] | 0.2 | 0.014
AK-Tyuz | LOW |  | Kyrgyzstan |  | Granites and Granitic Pegmatites |  |  | Malyukova et al., 2005 | 15 | [20 empty] | 1 | 0.15
Karajilga | LOW |  | Kyrgyzstan |  | Granites and Granitic Pegmatites |  |  | Bogdetskyet al., 2001 | 0.957 | [20 empty] | 0.7 | 0.006699
Tantalus | HIGH |  | Madagascar | Ionic Clay | Laterite / Soil / Clay | Tantalus Rare Earths AG | JORC | Resource Estimate, 2013 | 435 | 144.9555 | 264.6673 | 29.90631 | 98.59486 | 18.10943 | 2.159013 | 14.74897 | 2.258886 | 13.06971 | 2.706203 | 7.870647 | 1.138283 | 7.025579 | 1.143192 | 74.80621 |  | 573.1414 | 110.0187 | 0.06705 | 0.01353 | 0.08058 | 0.350523 |  |  |  | 43.93939 | 7.631829 | 739.8374 | 157.3308 | [14 empty] | 38 | 9 |  |  |  | 9.827542
Songwe Hill | HIGH |  | Malawi | Bastnäsite, Synchysite,Parisite,Strontianite, Monazite | Carbonatite | MKANGO RES. Ltd. | NI43-101 | Swinden and Hall, 2012 | 56.49 | 2442.396 | 4433.972 | 475.3332 | 1636.219 | 240.5964 | 63.00344 | 150.852 | 18.44371 | 88.37934 | 14.52645 | 34.53001 | 4.556264 | 24.92408 | 3.472215 | 372.8589 |  | 9442.372 | 561.691 | 1.10484 | 0.06898306 | 1.173823 | 0.66309256 |  |  |  | 296.6916 | 12.3236
Kangankunde | HIGH |  | Malawi | Monazite, Bastnäsite | Carbonatite | Lynas | JORC | Lynas, 2007b | 2.53 | 10773.77 | 17991.23 | 1702.78 | 5089.21 | 383.9199 | 69.57205 | 132.4284 | 25.78605 | 295.5496 | 3.701388 | 3.707949 | 3.712555 |  |  | 3.338719 |  | 36142.92 | 335.7963 | 4.23152 | 0.038584 | 4.24 | 0.107272
Chilwa Island | LOW |  | Malawi | Apatite, Barite, Bastnäsite, Columbite, Florencite, Fluorite and pyrite | Carbonatite |  |  | Berger et al., 2009 | 0.375 | [20 empty] | 5 | 0.01875 | [6 empty] | 7549.721
Tundulu | LOW |  | Malawi | Apatite, Barite, Bastnäsite, Fluorite and Monazite | Carbonatite | Optichem |  | Berger et al., 2009 | 3.225 | [20 empty] | 2.4 | 0.0774 | [6 empty] | 4211.95 | [11 empty] | 12.9
Bou Naga | LOW |  | Mauritania | Apatite, Barite, Bastnäsite, Fluorite and Monazite | Carbonatite |  |  | Berger et al., 2009 | 0.1 | [20 empty] | 4.4 | 0.0044
Khaldzan-Buregtey | LOW |  | Mongolia | Bastnäsite, celestite, fluorite etc. | Alkaline | Mongolian Government |  | Kovalenko et al., 1995 | 425 | [20 empty] | 0.403 | 1.71275
Mushagai Khudag (Mushugay-Khuduk) | LOW |  | Mongolia | Bastnäsite, Celestite, Fluorite etc. | Carbonatite |  |  | ESCAP, 1998 | 367 | [20 empty] | 1.6 | 5.872
Lugin Gol | LOW |  | Mongolia | Bastnäsite, Fluorite, Parisite, Pyrite, Rutile, Synchysite | Carbonatite |  |  | ESCAP, 1998 | 0.72 | [20 empty] | 3.2 | 0.02304
Xiluvo | HIGH |  | Mozambique |  | Carbonatite | Southern Crown | JORC | SC,2011 | 1.1 | [20 empty] | 2.05 | 0.02255 | [6 empty] | 1246.125 | [11 empty] | 9.516844
Congolone | MEDIUM |  | Mozambique | Monazite | Heavy Mineral Sands | Kenmare Resource | JORC | Kenmare, 2013 | 167 | [20 empty] | 0.011 | 0.01837 |  | 0.02 | 3.3
Marrua | MEDIUM |  | Mozambique | Monazite | Heavy Mineral Sands | Kenmare Resource | JORC | Kenmare, 2013 | 54 | [20 empty] | 0.011 | 0.00594 |  | 0.02 | 4.1
Mpitini | MEDIUM |  | Mozambique | Monazite | Heavy Mineral Sands | Kenmare Resource | JORC | Kenmare, 2013 | 287 | [20 empty] | 0.011 | 0.03157 |  | 0.02 | 3.6
Mualadi | MEDIUM |  | Mozambique | Monazite | Heavy Mineral Sands | Kenmare Resource | JORC | Kenmare, 2013 | 327 | [20 empty] | 0.011 | 0.03597 |  | 0.02 | 3.2
Namalope | MEDIUM |  | Mozambique | Monazite | Heavy Mineral Sands | Kenmare Resource | JORC | Kenmare, 2013 | 696 | [20 empty] | 0.01140817 | 0.07940084 |  | 0.02074212 | 3.671839
Nataka | MEDIUM |  | Mozambique | Monazite | Heavy Mineral Sands | Kenmare Resource | JORC | Kenmare, 2013 | 6245 | [20 empty] | 0.008750681 | 0.54648 |  | 0.01591033 | 2.828503
Pilivili | MEDIUM |  | Mozambique | Monazite | Heavy Mineral Sands | Kenmare Resource | JORC | Kenmare, 2013 | 227 | [20 empty] | 0.011 | 0.02497 |  | 0.02 | 5.4
Quinga North | MEDIUM |  | Mozambique | Monazite | Heavy Mineral Sands | Kenmare Resource | JORC | Kenmare, 2013 | 71 | [20 empty] | 0.011 | 0.00781 |  | 0.02 | 3.5
Quinga South | MEDIUM |  | Mozambique | Monazite | Heavy Mineral Sands | Kenmare Resource | JORC | Kenmare, 2013 | 71 | [20 empty] | 0.011 | 0.00781 |  | 0.02 | 3.4
Ondurukurme Complex | LOW |  | Nambia | Monazite | Carbonatite |  |  | Berger et al., 2009 | 8 | [20 empty] | 3 | 0.24
Sæteråsen | LOW |  | Norway | Apatite, Pyrochlore, Chevkinite, Fergusonite, Euxenite, Zircon | Alkaline |  |  | FODD, 2013 | 8 | [14 empty] | 750 | [5 empty] | 0.35 | 0.028 |  |  |  | 490 |  | 22500
Misværdalen | LOW |  | Norway | Apatite,Pyroxenite | Alkaline |  |  | EURARE, 2013 | 30 | [20 empty] | 0.07 | 0.021
Kodal | MEDIUM |  | Norway | Apatite,Pyroxenite | Alkaline | Kodal Minerals | JORC | Kodal, 2014; EURARE, 2013 | 48.9 | [20 empty] | 0.17 | 0.08313 | [18 empty] | 4.77 |  | 21.49
Fen | LOW |  | Norway | Bastnäsite, Parisite, Monazite | Carbonatite |  |  | EURARE, 2013 | 486 | [20 empty] | 0.9 | 4.374
Gloserhei | LOW |  | Norway | Allanite | Granites and Granitic Pegmatites |  |  | EURARE, 2013 | 4 | [20 empty] | 0.02 | 0.0008
Høgtuva | LOW |  | Norway | Allanite, Gadolinite,Zircon | Granites and Granitic Pegmatites |  |  | EURARE, 2013 | 0.35 | [20 empty] | 0.15 | 0.000525
Tysfjord | LOW |  | Norway | Allanite, Zircon, Titanite | Granites and Granitic Pegmatites |  |  | EURARE, 2013 | 100 | [20 empty] | 0.13 | 0.13
Biggejav'ri | LOW |  | Norway | Davidite, Xenotime, Monazite | Hydrothermal Undifferentiated |  |  | EURARE, 2013 | 0.05 | [20 empty] | 0.2 | 0.0001 |  |  |  |  | 900
Los Conchales | MEDIUM |  | Peru | Monazite | Heavy Mineral Sands | Latin Resources Ltd. | JORC | LatinRes, 2013 | 1072.8 | [20 empty] | 0.010065 | 0.10797732 |  | 0.0183 | 6.1
Tres Chosas | MEDIUM |  | Peru | Monazite | Heavy Mineral Sands | Latin Resources Ltd. | JORC | LatinRes, 2013 | 256.3 | [20 empty] | 0.006435 | 0.016492905 |  | 0.0117 | 3.9
Tommot | LOW |  | Russia | Yttrialite | Alkaline |  |  | StansEne, 2013 | 0.3611111 | [20 empty] | 1.8 | 0.0065
Koashvinskoe | MEDIUM |  | Russia | Apatite, Nepheline, Aegirine, Sphene etc. | Alkaline |  |  | FODD, 2013; Korovkin et al., 2003 | 834.203 | [20 empty] | 0.41 | 3.4202323 | [18 empty] | 17.63
N'orkpakhk | MEDIUM |  | Russia | Apatite, Nepheline, Aegirine, Sphene etc. | Alkaline |  |  | FODD, 2013; Korovkin et al., 2003 | 60.623 | [20 empty] | 0.39 | 0.2364297 | [18 empty] | 15.76
Yuksporskoe | MEDIUM |  | Russia | Apatite, Nepheline, Aegirine, Sphene etc. | Alkaline |  |  | FODD, 2013; Korovkin et al., 2003 | 537.012 | [20 empty] | 0.38 | 2.0406456 | [18 empty] | 15.41
Oleniy ruchey | MEDIUM |  | Russia | Apatite, Nepheline, Aegirine, Sphene etc. | Alkaline |  |  | FODD, 2013; Korovkin et al., 2003 | 402.286 | [20 empty] | 0.38 | 1.5286868 | [18 empty] | 15.64
Rasvumchorr | MEDIUM |  | Russia | Apatite, Nepheline, Aegirine, Sphene etc. | Alkaline |  |  | FODD, 2013; Korovkin et al., 2003 | 339.829 | [20 empty] | 0.35 | 1.1894015 | [18 empty] | 12.81
Apatity Circus | MEDIUM |  | Russia | Apatite, Nepheline, Aegirine, Sphene etc. | Alkaline |  |  | FODD, 2013; Korovkin et al., 2003 | 122.215 | [20 empty] | 0.34 | 0.415531 | [18 empty] | 14.87
Kukisvunchorr | MEDIUM |  | Russia | Apatite, Nepheline, Aegirine, Sphene etc. | Alkaline |  |  | FODD, 2013; Korovkin et al., 2003 | 415.971 | [20 empty] | 0.25 | 1.0399275 | [18 empty] | 12.24
Partomchorr | MEDIUM |  | Russia | Apatite, Nepheline, Aegirine, Sphene etc. | Alkaline |  |  | FODD, 2013; Korovkin et al., 2003 | 877.477 | [20 empty] | 0.2 | 1.754954
Lesnoe | MEDIUM |  | Russia | Fergusonite, Zircon, Sphene, Britholite-(Y), Thorite | Alkaline |  |  | FODD, 2013; Korovkin et al., 2003 | 1.511 | [14 empty] | 4000 | [5 empty] | 0.153 | 0.00231183 | [5 empty] | 12100 | 3100
Kedykvyrpakhk | MEDIUM |  | Russia | Loparite, Magnetite | Alkaline |  |  | FODD, 2013; Korovkin et al., 2003 | 9 | [20 empty] | 1.52 | 0.1368 | [6 empty] | 3800 | [19 empty] | 310
Karnasurt | MEDIUM |  | Russia | Loparite, Magnetite | Alkaline |  |  | FODD, 2013; Korovkin et al., 2003 | 23.759 | [20 empty] | 1.33 | 0.3159947 | [6 empty] | 3470 | [19 empty] | 260
Alluaiv | MEDIUM |  | Russia | Loparite, Magnetite | Alkaline |  |  | FODD, 2013; Korovkin et al., 2003 | 178.84 | [20 empty] | 1.25 | 2.2355 | [6 empty] | 3300 | [19 empty] | 230
Umbozero | MEDIUM |  | Russia | Loparite, Magnetite | Alkaline |  |  | FODD, 2013; Korovkin et al., 2003 | 180.469 | [20 empty] | 0.95 | 1.7144555 | [6 empty] | 1860 | [19 empty] | 150
Lovozero | MEDIUM |  | Russia | Loparite,Magnetite, Eudialyte, Rinkite, Ancylite, Mosandrite | Alkaline | Lovozersky GOK |  | FODD, 2013; Korovkin et al., 2003 | 612.432 | [20 empty] | 1.12 | 6.8592384 | [18 empty] | 1.24
Afrikanda | MEDIUM | Kola Peninsula | Russia | Perovskite, Titanomagnetite, Dysanalyte, Pyrochlore, Orthite, Melanocerite | Alkaline |  |  | FODD, 2013; Korovkin et al., 2003 | 627.3 | [20 empty] | 0.67 | 4.20291 | [20 empty] | 18
Sakharjok | MEDIUM |  | Russia | Pyrochlore, FluoriteZircon, Britholite, | Alkaline |  |  | FODD, 2013; Korovkin et al., 2003 | 35.8 | [14 empty] | 270 | [5 empty] | 0.107 | 0.038306 | [6 empty] | 410
Aryskan | LOW | Tuva | Russia | Polycrase | Alkaline |  |  | StansEne, 2013 | 0.3888889 | [20 empty] | 1.8 | 0.007
Tomtor | LOW | Yakutia | Russia | Monzite, Pyrochlore | Carbonatite |  |  | Kueppers, 2011 | 150 | [20 empty] | 12 | 18
Chuktukonskoye | MEDIUM |  | Russia | Apatite, Barite, Cerianite,Hematite, Ilmenite and Monazite, | Carbonatite |  |  | Berger et al., 2009 | 455 | [20 empty] | 3.78 | 17.199 | [6 empty] | 2066.24 | [11 empty] | 17
Umm al Birak | LOW |  | Saudi Arabia |  | Alkaline |  |  | Drysdall et al., 1984 | 6.6 | 371 | 800 | [12 empty] | 311 |  | 1171 | 311 | 0.1372124 | 0.03949538 | 0.1767078 | 0.01166272 |  |  |  | 46 | 28 | 5129 | 1663 | [15 empty] | 84
Ghurayyah | MEDIUM |  | Saudi Arabia | Xenotime, Monazite,Aeschynite (Y), | Alkaline | Tertiary Minerals PLC |  | TertMin, 2013; Drysdall et al., 1984 | 385 | 61 | 144 | [12 empty] | 1326 |  | 205 | 1326 | 0.02402038 | 0.13 | 0.13 | 0.5005 |  |  |  | 399 | 117 | 6588.762 | 2225.181 | [15 empty] | 290 |  |  |  | 196.5508
Jabal Sa'id Zr deposit | LOW |  | Saudi Arabia | Brockite, Allanite, Pyrochlore | Alkaline |  |  | Drysdall et al., 1984 | 23 | 587 | 1301 | [12 empty] | 4151 |  | 1888 | 4151 | 0.2212256 | 0.5271554 | 0.748381 | 0.1721276 |  |  |  | 834 | 134 | 17000 | 1290 | [15 empty] | 199 |  |  |  | 82
Jabal Hamra | LOW |  | Saudi Arabia | Monazite, Bastnäsite | Alkaline |  |  | Drysdall et al., 1984 | 18 | 2593 | 3432 | [12 empty] | 1592 |  | 6025 | 1592 | 0.7060841 | 0.2021757 | 0.9082599 | 0.1634868 |  |  |  | 263 | 75 | 13267 | 1731 | [15 empty] | 194 |  |  |  | 146
Jabal Tawlah | LOW |  | Saudi Arabia |  | Alkaline |  |  | Drysdall et al., 1984 | 6.4 | 19 | 137 | [12 empty] | 5216 |  | 156 | 5216 | 0.01827483 | 0.6624049 | 0.6806797 | 0.0435635 |  |  |  | 693 | 8 | 37300 | 3405 | [15 empty] | 381 |  |  |  | 175
Steenkampskraal | HIGH | Western Cape | South Africa | Monazite | Alkaline | Great Western Minerals Group | NI43-101 | Jones and Hancox, 2012 | 0.4165 | 30333.24 | 62531.95 | 7257.269 | 26461.73 | 4156.193 | 86.36054 | 2880.969 | 317.732 | 1442.427 | 223.9537 | 467.2836 | 45.28326 | 190.7154 | 22.91874 | 5474.281 |  | 133707.7 | 8184.595 | 15.64148 | 1.005905 | 17.03268 | 0.070941095 |  |  |  | 25291.13 | 506.254
Pilanesberg | LOW |  | South Africa | Eudialyte | Alkaline |  |  | Orris and Grauch, 2002 | 13.5 | [20 empty] | 0.7 | 0.0945
Zandkopsdrift (Sandkopsdrif) | HIGH | Northern Cape | South Africa | Monazite and Crandallite | Carbonatite | Frontier Rare Earth | NI43-101 | Harper et al., 2012 | 42.48 | 4834.058 | 8405.41 | 886.5995 | 3041.885 | 437.0639 | 113.8463 | 274.4906 | 32.10969 | 150.9621 | 25.27664 | 62.17136 | 7.626482 | 43.20698 | 5.796282 | 725.707 |  | 17993.35 | 1052.856 | 2.105503 | 0.1296375 | 2.23514 | 0.9494875
Glenover (JV) | HIGH | Limpopo | South Africa | Monazite,Synchysite and Bastnäsite | Carbonatite | Galieo | SAMREC/JORC/NI43-101 | GCI, 2012 | 26.243 | 1651.755 | 4560.049 | 592.4373 | 2259.391 | 362.8325 | 92.46952 | 211.8223 | 21.01861 | 80.26942 | 10.94114 | 19.8499 | 2.073738 | 9.316203 | 1.041341 | 233.5996 |  | 9730.757 | 378.11 | 1.137888 | 0.04623689 | 1.184178 | 0.3107638 | [6 empty] | 1682.391 | [6 empty] | 100.1822 |  |  |  |  | 8.21518
Glenover Stockpile | HIGH | Limpopo | South Africa | Monazite,Synchysite and Bastnäsite | Carbonatite | Galieo | SAMREC/JORC/NI43-102 | GCI, 2012 | 1.329 | 3149.593 | 7554.408 | 871.9314 | 3489.504 | 505.2358 | 123.9792 | 281.0806 | 28.03997 | 109.8727 | 15.24204 | 28.84155 | 3.397338 | 15.33333 | 1.705995 | 351.353 |  | 15975.73 | 553.7858 | 1.868608 | 0.06782943 | 1.94 | 0.0257826 | [18 empty] | 22.21
Palabora (Phalaborwa) Complex | LOW | Limpopo | South Africa | Apatite,Pyroxenite, | Carbonatite | FOSKOR | SAMREC | FOSKOR, 2011; Berger et al., 2009 | 6374 | [20 empty] | 0.15 | 9.561 | [18 empty] | 6.611439
Steenkampskraal Lower Tailings Dam | HIGH | Western Cape | South Africa | Monazite | Tailings | Great Western Minerals Group | NI43-101 | Jones and Hancox, 2012 | 0.0286 | 15433.5 | 17683.82 | 3845.097 | 13374.61 | 2155.884 | 86.36054 | 1561.655 | 173.7605 | 871.3137 | 87.29688 | 262.3549 | 26.26808 | 26.34592 | 8.793788 | 3070.992 |  | 54140.92 | 4527.126 | 6.331273 | 0.557 | 6.888273 | 0.001970046
Steenkampskraal Upper Tailings Dam | HIGH | Western Cape | South Africa | Monazite | Tailings | Great Western Minerals Group | NI43-101 | Jones and Hancox, 2012 | 0.0092 | 15989.59 | 18670.69 | 3744.79 | 13702.64 | 2110.892 | 80.72833 | 1527.706 | 173.7605 | 859.9487 | 87.29688 | 262.3549 | 25.12599 | 87.81973 | 8.793788 | 3009.367 |  | 55827.03 | 4514.467 | 6.52882 | 0.5547391 | 7.083559 | 0.0006516874
Palabora (Phalaborwa) Tailings Dam | LOW | Limpopo | South Africa | Apatite,Pyroxenite, | Tailings | FOSKOR | SAMREC | FOSKOR, 2011; Orris and Grauch, 2002 | 297 | [20 empty] | 0.15 | 0.4455 | [18 empty] | 6.673569
Norra Kärr | HIGH | Smaland | Sweden | Eudialyte | Alkaline | Tasman | NI43-101 | Gates et al., 2013 | 58.1 | 502.1152 | 1129.087 | 143.7518 | 570.5738 | 150.8703 | 18.83626 | 161.0933 | 32.43967 | 217.6994 | 47.9637 | 147.426 | 22.95375 | 141.2704 | 19.27141 | 1598.206 |  | 2676.327 | 2227.23 | 0.3127536 | 0.2749346 | 0.5876882 | 0.34144682 |  |  |  | 10 | 10 | 12585.28 | [10 empty] | 0.03
Olserum | HIGH |  | Sweden | Monazite and Xenotime | Alluvial/Placer | Tasman | NI43-101 | Reed, 2013 | 12.4 | 576.8651 | 1316.52 | 160.2813 | 629.3892 | 144.5138 |  | 154.0665 | 26.06407 | 154.7284 | 34.91875 | 90.76634 | 12.07484 | 82.36641 | 8.793788 | 845.7928 |  | 2981.636 | 1255.505 | 0.3485403 | 0.1543065 | 0.5028468 | 0.062353
Tåsjö | LOW |  | Sweden |  | Shale-hosted |  |  | FODD, 2013 | 200 | [20 empty] | 0.11 | 0.22 |  |  |  |  | 200
Ngualla | HIGH |  | Tanzania | Bastnäsite | Carbonatite | Peak Resources | JORC | PeakRes,2013 | 195 | 5237.014 | 9326.407 | 902.2886 | 3167.18 | 326.3853 | 68.50339 | 149.4359 | 13.48819 | 31.59535 | 3.956921 | 11.89181 |  | 3.980621 |  | 85.66117 |  | 19177.21 | 150.5741 | 2.244586 | 0.01832356 | 2.266359 | 4.4194
Wigu Hill | HIGH | Morogoro | Tanzania | Monazite, Xenotime, Bastnäsite,Synchysite,Britholite etc. | Carbonatite | Montero Mining | NI43-101 | Eggleston and Sides, 2011 | 3.3 | 8200 | 10400 | 800 | 2100 | 100 | [15 empty] | 2.59 | 0.08547
Canakli 1 | HIGH |  | Turkey | llanite, Chevkinite and Sphene(titanite) | Alkaline | AMR Mineral Metal Inc. | NI43-101 | Cox et al., 2013 | 80 | 170.5359 | 293.884 | 30.62481 | 104.5963 | 14.66001 | 3.713503 | 9.543448 | 1.190296 | 5.837802 | 1.047563 | 2.885904 | 0.4378013 | 2.810231 | 0.4045142 | 31.49735 | 10.43123 | 627.558 | 46.11146 | 0.07343619 | 0.005673004 | 0.0808 | 0.03232 |  |  |  | 43.06145 | 8.479967 | 362.7521 | 41.94217 | [13 empty] | 6.1 | 29
Canakli 2 | HIGH |  | Turkey | llanite, chevkinite and sphene(titanite) | Alkaline | AMR Mineral Metal Inc. | NI43-101 | Cox et al., 2013 | 414 | 145.8082 | 244.225 | 24.83093 | 83.16262 | 12.07295 | 2.936258 | 8.675862 | 1.020254 | 5.315013 | 0.9602657 | 2.711001 | 0.4027772 | 2.634592 | 0.3869267 | 27.56018 | 11.08318 | 521.7118 | 40.99101 | 0.06105164 | 0.005037432 | 0.0676 | 0.333944 |  |  |  | 33.3946 | 6.783973 | 306.4885 | 34.95181 | [13 empty] | 5.92 | 26
Aksu Diamas Project Area( exclude Canakli 1&2) | LOW |  | Turkey | llanite, Chevkinite and Sphene(titanite) | Alkaline | AMR Mineral Metal Inc. | NI43-101 | Sides, 2011 | 36 | [20 empty] | 0.1 | 0.036
Kizilcaoren | LOW | Eskisehir | Turkey | Bastnäsite, Braunite,Fluorite | Carbonatite |  |  | Orris and Grauch., 2002 | 30 | [20 empty] | 3.14 | 0.942
Bokan - Dotson | HIGH | Alaska | USA | Thalenite, Bastnäsite, Monizte and Xenotime | Alkaline | Ucore Rare Metals | NI43-101 | Bentzen et al., 2013 | 6.579 | 469.82 | 1425.63 | 175.95 | 692.69 | 183.57 | 18.53 | 187.42 | 34.08 | 211.85 | 41.43 | 115.73 | 15.68 | 87.26 | 10.36 | 1216 |  | 3153.61 | 1732.39 | 0.3685023 | 0.2135468 | 0.582 | 0.03828978 |  |  |  | 72.97 | 57.96 | 1678.56 | 322.83
Pajarita Mountains | LOW | New Mexico | USA | Eudialyte, Monazite, Apatite | Alkaline |  |  | Orris and Grauch., 2002 | 24 | [20 empty] | 0.167 | 0.04008
Bald Mountain | LOW | Wyoming | USA | Monazite, Ilmenite | Alluvial/Placer |  |  | Osterwald et al., 1966; Long et al., 2010 | 18 | [20 empty] | 0.08 | 0.0144
Bear Lodge | HIGH | Wyoming | USA | Bastnäsite, some Monzite | Carbonatite | Rare Element Resources. | NI43-101 | Noble, 2013 | 51.709545 | 10165.73 | 6119.252 | 1176.915 | 4187.01 | 682.3488 | 151.2673 | 366.8976 | 30.8562 | 102.3106 | 11.12346 | 20.31179 | 2.400994 | 12.29476 | 1.758758 | 287.0403 |  | 22849.42 | 468.0969 | 2.673984 | 0.05721737 | 2.731202 | 1.412292 |  |  |  | 314.0882 | 87.39845
Iron Hill(Powderhorn, Cebolla Creek) | LOW | Colorado | USA | Monazite, Bastnäsite | Carbonatite | U.S. Rare Earths, Inc. |  | Orris and Grauch., 2002 | 2424 | [20 empty] | 0.4 | 9.696 |  |  |  | 37.8 | 10.77 |  | 398
Lemhi Pass | LOW | Idaho | USA | Monazite, Xenotime, Thorianite and Allanite | Carbonatite |  |  | Orris and Grauch., 2002 | 0.5 | [20 empty] | 0.33 | 0.00165
Wet Mountains | LOW | Colorado | USA | Thorite, Bastnäsite and monazite | Carbonatite | U.S. Rare Earths, Inc. |  | Long et al., 2010; Staatz et al., 1979 | 13.957 | [20 empty] | 0.42 | 0.0586194
Mountain Pass | MEDIUM | California | USA | Bastnäsite | Carbonatite | Molycorp |  | Molycorp, 2013; Castor, 2007 | 16.71307 | 23003.47 | 33802.76 | 2810.68 | 7639.063 | 585.2263 | 72.39758 | 145.4626 | 11.0984 | 23.65227 | 2.787906 | 4.189273 | 1.398159 | 1.402302 |  | 81.72912 |  | 68059.06 | 126.2574 | 7.970008 | 0.01548892 | 7.98398 | 1.334368
Elk Creek | MEDIUM | Nebraska | USA | Bastnäsite, Parisite, Monazite, Synchysite | Carbonatite | NioCorp | NI43-101 | Daigle, 2012c; Long et al., 2010 | 103.376 | [20 empty] | 1.51 | 1.5609776 | [6 empty] | 5051.934
Hicks Dome | LOW | Illinois | USA | Monazite | Carbonatite |  |  | Jackson and Christiansen, 1993; Long et al., 2010 | 14.7 | [20 empty] | 0.42 | 0.06174
Round Top | HIGH | Texas | USA | Bastnäsite, Yttrofluorite, Yttrocerite, Priorite and Xenotime | Felsic Volcanic | Texas Rare Earth Resources | NI43-101 | Hulse et al., 2012 | 1033.825 | 20.3 | 81 | 10.4 | 28.8 | 10.5 | 0.206526 | 10.6 | 3.6 | 31.63474 | 8 | 32.8 | 7.1 | 56.5 | 8.9 | 220.5737 |  | 161.8065 | 369.1084 | 0.01890774 | 0.04498041 | 0.064 | 0.661648
Diamond Creek | LOW | Idaho | USA |  | Granite -Related Skarn |  |  | Staatz et al., 1979; Long et al., 2010 | 5.8 | [20 empty] | 1.22 | 0.07076
Hall Mountain | LOW | Idaho | USA | Thorite | Granite -Related Skarn |  |  | Staatzet al., 1979; Long et al., 2010 | 0.1 | [20 empty] | 0.05 | 5e-05
Music Valley | LOW | California | USA | Xenotime | Granites and Granitic Pegmatites |  |  | Jackson and Christiansen, 1993 | 0.05 | [20 empty] | 8.6 | 0.0043
La Paz | HIGH | Arizona | USA | Allanite, Monzite | Hydrothermal Undifferentiated | Aus American Mining | NI43-101 | Boyer and Ostensoe, 2011 | 128.2 | [20 empty] | 0.37 | 0.47434
Gallinas Mountain | LOW | New Mexico | USA | Bastnäsite | Hydrothermal Undifferentiated |  |  | Jackson and Christiansen, 1993; Long et al., 2010 | 0.046 | [20 empty] | 2.95 | 0.001357
Scrub Oaks | LOW | New Jersey | USA | Magnetite | IOCG |  |  | Klemic et al., 1959; Long et al., 2010 | 10 | [20 empty] | 0.38 | 0.038
Pea Ridge | LOW | Missouri | USA | Monazite, Xenotime and Bastnäsite | IOCG |  |  | Grauch et al., 2010; Long et al., 2010 | 0.6 | [20 empty] | 12 | 0.072
Mineville | LOW |  | USA | Apatite | Tailings |  |  | McKeown and Klemic, 1956; Long et al., 2010 | 9 | 1196.736 | 2367.609 | 275.6356 | 1181.13 | 225.9252 | 30.01317 | 272.1367 | 144.0011 | 144.4173 | 45.89682 | 129.3623 | 38.2327 | 129.9069 | 46.23383 | 1297.427 |  | 5549.186 | 1975.478 | 0.6487289 | 0.2423822 | 0.8911111 | 0.0802
Dong Pao | LOW |  | Vietnam | Bastnäsite | Carbonatite |  |  | Kušnir, 2000; Long et al., 2010 | 500 | [20 empty] | 1.4 | 7
Mau Xe North | LOW |  | Vietnam | Bastnäsite | Carbonatite |  |  | Kušnir, 2000; Long et al., 2010 | 557 | [20 empty] | 1.4 | 7.798
Nkombwa Hill | LOW |  | Zambia | Apatite, Barite, Bastnäsite, Daqingshanite, Fluorite, Ilmenite, Monazite-(Ce) etc. | Carbonatite |  |  | Berger et al., 2009 | 130 | [20 empty] | 0.3 | 0.39 | [6 empty] | 794.7075 | [11 empty] | 7.3
Note on BG128: Author: Sr2O3
Note on AF138: Author: (RMO+REO’s) (Gallium (Ga), normally categorized as a rare metal, Scandium (Sc), rare metal or rare earth, Cerium (Ce), Dysprosium (Dy), Erbium (Er), Europium (Eu), Gadolinium (Gd), Lanthanum (La), Neodymium (Nd), Praseodymium (Pr), Samarium (Sm), and Yttrium (Y)
Note on AG144: Author: 40.20191 Mt as by-product; 51.3837 Mt are enrichend within Iron Ore Body